## Sheet1
Stainless Steels 403Cb(ESR)
Data Table for:Grades - Stainless Steels - 403Cb(ESR)
ITEM | Standard Number | Descriptions
Elements | Min.（≥） | Max.（≤）
C | 0.13 | 0.18
Si |  | 0.5
Mn | 0.4 | 0.6
P |  | 0.025
S |  | 0.01
Cr | 11 | 13
Mo |  | 0.2
Ni |  | 0.6
Nb | 0.15 | 0.25
V |  | 0.1
Pb |  | 0.005
Sn |  | 0.05
Al |  | 0.05