## Sheet1
Stainless Steels X19CrMoVNbN11-1
Data Table for:Grades - Stainless Steels - X19CrMoVNbN11-1
ITEM | Standard Number | Descriptions
1 | DIN 17240 (1976) | Heat Resisting and Highly Heat Resisting Materials for Bolts and Nuts; Quality Specifications
Elements | Min.（≥） | Max.（≤）
C | 0.16 | 0.22
Si | 0.1 | 0.5
Mn | 0.3 | 0.8
P |  | 0.035
S |  | 0.035
Cr | 10 | 11.5
Mo | 0.5 | 1
Ni | 0.3 | 0.8
V | 0.1 | 0.3
Nb | 0.15 | 0.5
N | 0.05 | 0.19