## Sheet1
Stainless Steels G-X2CrNiMnMoNNb21-16-5-3
Data Table for:Grades - Stainless Steels - G-X2CrNiMnMoNNb21-16-5-3
ITEM | Standard Number | Descriptions
1 | WL 1.3964-4 (2004) | Non-magnetizable austenitic cast steel G-X2CrNiMnMoNNb 21-16-5-3 Part 4: Castings
Elements | Min.（≥） | Max.（≤）
C |  | 0.03
Si |  | 1
Mn | 4 | 6
P |  | 0.025
S |  | 0.01
Cr | 20 | 21.5
Ni | 15 | 17
Mo | 3 | 3.5
Nb |  | 0.25
N | 0.2 | 0.35