## Sheet1
Stainless Steels 1.3802
Data Table for:Grades - Stainless Steels - 1.3802
ITEM | Standard Number | Descriptions
1 | DIN EN 10349 | Steel castings - Austenitic manganese steel castings
2 | SEW 395 | Non magnetizable steel casting. Technical delivery conditions
Elements | Min.（≥） | Max.（≤）
C | 1.1 | 1.3
Si |  | 0.5
Mn | 11.5 | 13.5
P |  | 0.06
S |  | 0.03
Cr |  | 0.5