## Sheet1
Stainless Steels ASTMXM-12
Data Table for:Grades - Stainless Steels - ASTMXM-12
ITEM | Standard Number | Descriptions
Elements | Min.（≥） | Max.（≤）
c |  | 0.07
Si |  | 1
Mn |  | 1
P |  | 0.04
S |  | 0.03
Cr | 14 | 15.5
Ni | 3.5 | 5.5
Cu | 2.5 | 4.5
Nb | 0.15 | 0.45