## Sheet1
Stainless Steels X2CrNiMoV13-5-2, 1.4415
Data Table for:Grades - Stainless Steels - X2CrNiMoV13-5-2, 1.4415
ITEM | Standard Number | Descriptions
1 | EN 10088-3: 2005 | Stainless steels. Technical delivery conditions for semi-finished products, bars, rods, wire, sections and bright products of corrosion resisting steels for general purposes
2 | EN 10088-1: 2005 | Stainless steels. List of stainless steels
Elements | Min.（≥） | Max.（≤）
C |  | 0.03
Si |  | 0.5
Mn |  | 0.5
P |  | 0.04
S |  | 0.015
Cr | 11.5 | 13.5
Ni | 4.5 | 6.5
Mo | 1.5 | 2.5
V | 0.1 | 0.5
Ti |  | 0.01