## Sheet1
Stainless Steels A 167 Type 308
Data Table for:Grades - Stainless Steels - A 167 Type 308
ITEM | Standard Number | Descriptions
1 | A 167 (2009) | Stainless and Heat-Resisting Chromium-Nickel Steel Plate, Sheet, and Strip
Elements | Min.（≥） | Max.（≤）
C |  | 0.08
Si |  | 1
Mn |  | 2
P |  | 0.045
S |  | 0.03
Cr | 19 | 21
Ni | 10 | 12