## Sheet1
Stainless Steels X 19 CrMoNbVN 11-1
Data Table for:Grades - Stainless Steels - X 19 CrMoNbVN 11-1
ITEM | Standard Number | Descriptions
1 | DIN EN 10088-1 | Stainless steels - Part 1: list of stainless steels
2 | DIN EN 10269 | Steels and nickel alloys for fasteners with specified elevated and/or low temperature properties
3 | DIN EN 10302 (2002) | Creep resisting steels, nickel and cobalt alloys
Elements | Min.（≥） | Max.（≤）
C | 0.17 | 0.23
Mn | 0.4 | 0.9
P |  | 0.025
S |  | 0.015
Si |  | 0.5
Ni | 0.2 | 0.6
Cr | 10 | 11.5
Mo | 0.5 | 0.8
V | 0.1 | 0.3
B |  | 0.0015
Al |  | 0.02
N | 0.05 | 0.1
Nb | 0.25 | 0.55