## Sheet1
Stainless Steels 1Cr18Ni9Si3
Data Table for:Grades - Stainless Steels - 1Cr18Ni9Si3
ITEM | Standard Number | Descriptions
| GB 4238 (1992) | Heat-resisting steel sheets and plates
| GB/T 3280 (2007) | Cold rolled stainless steel sheets and plates
| GB/T 4237 (1992) | Hot rolled stainless steel sheets and plates
| GB/T 4239 (1991) | Cold rolled stainless steel and heat resisting steel strips
Elements | Min.（≥） | Max.（≤）
C |  | 0.15
S | 2 | 3
Mn |  | 2
P |  | 0.035
S |  | 0.03
Ni | 8 | 10
Cr | 17 | 19