## Sheet1
Structural Steel 1025
Data Table for:Grades - Structural Steel - 1025
ITEM | Standard Number | Descriptions
1 | SAE AMS 5046D (2012) | Carbon Steel, Sheet, Strip, and Plate (SAE 1020 and 1025) Annealed
2 | SAE AMS 5075F (2001) | Steel Tubing, Seamless 0.22 - 0.28C (SAE 1025) Cold Drawn and Stress Relieved
3 | SAE AMS 5077G (2006) | Steel Tubing, Welded (0.22 - 0.28C) (SAE 1025) Normalized or Stress Relieved
4 | SAE AMS-S-7952A (1998) | Steel, Sheet and Strip, Uncoated, Carbon (1020 and 1025) (Aircraft Quality)
5 | SAE AMS-T-5066A (2005) | Tubing, Carbon Steel (1025), (Aircraft Quality)
6 | A 1040 (2010) | Standard Guide for Specifying Harmonized Standard Grade Compositions for Wrought Carbon, Low-Alloy, and Alloy Steels
7 | A 108 | Steel Bar, Carbon and Alloy, Cold-Finished
8 | A 29/A 29M (2012) | Steel Bars, Carbon and Alloy, Hot-Wrought, General Requirements for
9 | A 510/A 510M (2011) | General Requirements for Wire Rods and Coarse Round Wire, Carbon Steel
10 | A 512 (2006) | Cold-Drawn Buttweld Carbon Steel Mechanical Tubing
11 | A 513/A 513M (2012) | Standard Specification for Electric-Resistance-Welded Carbon and Alloy Steel Mechanical Tubing
12 | A 519 (2006) | Seamless Carbon and Alloy Steel Mechanical Tubing
13 | A 575 (2007) | Steel Bars, Carbon, Merchant Quality, M-Grades
14 | A 576 (1990) | Steel Bars, Carbon, Hot-Wrought, Special Quality
15 | A 830/A 830M (2011) | Plates, Carbon Steel, Structural Quality, Furnished to Chemical Composition Requirements
16 | SAE J 1397 (1992) | Estimated Mechanical Properties and Machinability of Steel Bars
17 | SAE J 403 (2009) | Chemical Compositions of SAE Carbon Steels
Elements | Min.（≥） | Max.（≤）
C | 0.22 | 0.28
Mn | 0.3 | 0.6
P |  | 0.04
S |  | 0.05