## Sheet1
Structural Steel U11952
Data Table for:Grades - Structural Steel - U11952
ITEM | Standard Number | Descriptions
1 | GB/T 700-2006 | Carbon structural steels
2 | ISO 630：1995 | 标准内容
Elements | Min.（≥） | Max.（≤）
C |  | 0.12
Si |  | 0.3
Mn |  | 0.5
P |  | 0.035
S |  | 0.04
Cr |  | 0.3
Ni |  | 0.3
Cu |  | 0.3
N |  | 0.008