## Sheet1
Structural Steel Q195
Data Table for:Grades - Structural Steel - Q195
ITEM | Standard Number | Descriptions
1 | YB 4027-1991 | Hot rolled wire rod
Elements | Min.（≥） | Max.（≤）
C | 0.06 | 0.12
Si | 0.12 | 0.2
Mn | 0.25 | 0.5
P |  | 0.04
S |  | 0.04
Cr |  | 0.3
Ni |  | 0.3
Cu |  | 0.3
N |  | 0.008
As |  | 0.08