## Sheet1
Structural Steel Q195
Data Table for:Grades - Structural Steel - Q195
ITEM | Standard Number | Descriptions
1 | YB 4028-1991 | Carbon structural steel and low alloy steel hot-rolled steel belt
Elements | Min.（≥） | Max.（≤）
C |  | 0.12
Si |  | 0.3
Mn |  | 0.5
P |  | 0.035
S |  | 0.04
Cr |  | 0.3
Ni |  | 0.3
Cu |  | 0.3
N |  | 0.008