## Sheet1
Structural Steel 10CrNi3MoV
Data Table for:Grades - Structural Steel - 10CrNi3MoV
ITEM | Standard Number | Descriptions
1 | JB/T5000.15-2007II | Heavy mechanical general techniques and standards-Part 15:Non-destructive inspection of forged steel
Elements | Min.（≥） | Max.（≤）
C | 0.07 | 0.14
Si | 0.17 | 0.37
Mn | 0.3 | 0.6
P |  | 0.012
S |  | 0.01
Cr | 0.9 | 1.2
Ni | 2.6 | 3
Mo | 0.2 | 0.27
Cu |  | 0.1
V | 0.04 | 0.1
H |  | 2PPM
O |  | 20PPM
N |  | 70PPM