## Sheet1
Structural Steel 10CrNi3MoCu
Data Table for:Grades - Structural Steel - 10CrNi3MoCu
ITEM | Standard Number | Descriptions
1 | GJB1663-93 | Specification For 10CrNi3MoV 10CrNi3MoCu and 1QCrNi2MoCu steel plates for submarine
Elements | Min.（≥） | Max.（≤）
C | 0.07 | 0.14
Si | 0.17 | 0.37
Mn | 0.3 | 0.6
P |  | 0.012
S |  | 0.01
Cr | 1.2 | 1.6
Ni | 2.2 | 2.5
Mo | 0.2 | 0.27
Cu | 0.8 | 1.1