## Sheet1
Structural Steel 1.1248
Data Table for:Grades - Structural Steel - 1.1248
ITEM | Standard Number | Descriptions
1 | EN 10132-4 (2000) | Cold rolled narrow steel strip for heat treatment - Technical delivery conditions - Part 4: Spring steels and other applications
Elements | Min.（≥） | Max.（≤）
C | 0.7 | 0.8
Si | 0.15 | 0.35
Mn | 0.6 | 0.9
P |  | 0.025
S |  | 0.025
Cr |  | 0.4
Ni |  | 0.4
Mo
Cu |  | 0.1