## Sheet1
Structural Steel C76D
Data Table for:Grades - Structural Steel - C76D
ITEM | Standard Number | Descriptions
1 | EN 10016-2 (1994) | Non-alloy steel rod for drawing and/or cold rolling - Part 2: Specific requirements for general purposes rod
2 | EN ISO 16120-2 (2011) | Non-alloy steel wire rod for conversion to wire - Part 2: Specific requirements for general-purpose wire rod
Elements | Min.（≥） | Max.（≤）
C | 0.73 | 0.78
Si | 0.1 | 0.3
Mn | 0.5 | 0.8
P |  | 0.035
S |  | 0.035
Cr |  | 0.15
Ni |  | 0.2
Cu |  | 0.25