## Sheet1
Structural Steel S75CM
Data Table for:Grades - Structural Steel - S75CM
ITEM | Standard Number | Descriptions
1 | G 3311 (2010) | Cold rolled special steel strip
Elements | Min.（≥） | Max.（≤）
C | 0.7 | 0.8
Si | 0.15 | 0.35
Mn | 0.6 | 0.9
P |  | 0.03
S |  | 0.035
Cr |  | 0.2
Ni |  | 0.2
Cu |  | 0.3