## Sheet1
Structural Steel 75
Data Table for:Grades - Structural Steel - 75
ITEM | Standard Number | Descriptions
1 | GOST 14959 | Spring carbon and alloy steel bars. Specifications
Elements | Min.（≥） | Max.（≤）
C | 0.72 | 0.8
Si | 0.17 | 0.37
Mn | 0.5 | 0.8
P |  | 0.035
S |  | 0.035
Cr |  | 0.25
Ni |  | 0.25
Cu |  | 0.2