## Sheet1
Structural Steel A387 F5 / Grade 5
Data Table for:Grades - Structural Steel - A387 F5 / Grade 5
ITEM | Standard Number | Descriptions
1 | ASTM A 387/A 387M – 06a | This standard is issued under the fixed designation A 387/A 387M; the number immediately following the designation indicates the year of original adoption or, in the case of revision, the year of last revision. A number in parentheses indicates the year of last reapproval.
Elements | Min.（≥） | Max.（≤）
C |  | 0.15
Mn | 0.3 | 0.6
Si |  | 0.5
P |  | 0.03
S |  | 0.5
Cr | 4 | 6
Mo | 0.45 | 0.65