## Sheet1
Structural Steel 1.7336
Data Table for:Grades - Structural Steel - 1.7336
ITEM | Standard Number | Descriptions
1 | EN 10028-2-2009 | Flat products made of steels for pressure purposes. Non-alloy and alloy steels with specified elevated temperature properties
Elements | Min.（≥） | Max.（≤）
C |  | 0.17
Si | 0.5 | 0.8
Mn | 0.4 | 0.65
P |  | 0.015
S |  | 0.005
Cr | 1 | 1.5
Ni |  | 0.3
Mo | 0.45 | 0.65
N |  | 0.012
Cu |  | 0.013