## Sheet1
Structural Steel 21CMoV5-7
Data Table for:Grades - Structural Steel - 21CMoV5-7
ITEM | Standard Number | Descriptions
1 | EN 10269-1999 | Steels and nickel alloys for fasteners with specified elevated and/or low temperature properties
Elements | Min.（≥） | Max.（≤）
C | 0.17 | 0.25
Mn | 0.4 | 0.8
Si |  | 0.4
P |  | 0.03
S |  | 0.03
Cr | 1.2 | 1.5
Ni |  | 0.6
Mo | 0.55 | 0.8
V | 0.25 | 0.35
Al |  | 0.03