## Sheet1
Structural Steel 1.3532, 16NiCrMo16-5
Data Table for:Grades - Structural Steel - 1.3532, 16NiCrMo16-5
ITEM | Standard Number | Descriptions
1 | EN ISO 683-17 (2014) | Heat-treated steels, alloy steels and free-cutting steels - Part 17: Ball and roller bearing steels (ISO 683-17:2014)
Elements | Min.（≥） | Max.（≤）
C | 0.14 | 0.18
Si |  | 0.4
Mn | 0.25 | 0.55
P |  | 0.025
S |  | 0.015
Cr | 1 | 1.4
Ni | 3.8 | 4.3
Mo | 0.2 | 0.3
Cu |  | 0.3
O |  | 0.002
Al |  | 0.05