## Sheet1
Structural Steel DNVGL VL NV D36
Data Table for:Grades - Structural Steel - DNVGL VL NV D36
ITEM | Standard Number | Descriptions
Elements | Min.（≥） | Max.（≤）
C |  | 0.18
Si |  | 0.5
Mn | 0.9 | 1.6
P |  | 0.035
S |  | 0.035
Cr |  | 0.2
Mo |  | 0.08
Ni |  | 0.4
Al |  | 0.02
Cu |  | 0.35
Nb | 0.02 | 0.05
Ti | 0.007 | 0.05
V | 0.05 | 0.1