## Sheet1
Structural Steel 34CrNiMo6
Data Table for:Grades - Structural Steel - 34CrNiMo6
ITEM | Standard Number | Descriptions
1 | EN 10269 | Steels and nickel alloys for fasteners with specified elevated and/or low temperature properties
Elements | Min.（≥） | Max.（≤）
C | 0.3 | 0.38
Si |  | 0.4
Mn | 0.5 | 0.8
P |  | 0.035
S |  | 0.035
Cr | 1.3 | 1.7
Ni | 1.3 | 1.7
Mo | 0.15 | 0.3