## Sheet1
Superalloys GH3333
Data Table for:Grades - Superalloys - GH3333
ITEM | Standard Number | Descriptions
Elements | Min.（≥） | Max.（≤）
C |  | 0.08
Cr | 24 | 27
Mo | 2.5 | 4
Ni | 44 | 47
Co | 2.5 | 4
W | 2.5 | 4
Al |  | 0.2
Nb |  | 0.2
Ti |  | 0.2
B |  | 0.006
Fe |  | Remainder