## Sheet1
Superalloys GH4118
Data Table for:Grades - Superalloys - GH4118
ITEM | Standard Number | Descriptions
Elements | Min.（≥） | Max.（≤）
C |  | 0.2
Cr | 14 | 16
Mo | 3 | 5
Ni |  | Remainder
Co | 13.5 | 15.5
Al | 4.5 | 5
Ti | 3.5 | 4.5
B | 0.01 | 0.025
Fe |  | 0.1
Zr |  | 0.15