## Sheet1
Superalloys 2.4605
Data Table for:Grades - Superalloys - 2.4605
ITEM | Standard Number | Descriptions
1 | DIN EN 17744 | The chemically stable and high-temperature resistant nickel and cobalt alloy 2.4605 (alloy 59) is mainly used in the chemical industry, flue gas desulphurating plants, paper industry.
Elements | Min.（≥） | Max.（≤）
C |  | 0.01
Si |  | 0.1
Mn |  | 0.5
P |  | 0.025
S |  | 0.015
Cr | 22 | 24
Ni |  | Bal
Al | 0.1 | 0.4
Co |  | 0.3
Cu |  | 0.5
Fe |  | 1.5