## Sheet1
Superalloys MONEL ALLOY 400
Data Table for:Grades - Superalloys - MONEL ALLOY 400
ITEM | Standard Number | Descriptions
1 | UNS N04400
2 | BS 3072 – 3076 (NA13)
3 | SAE AMS 4544, 4574, 4675, 4730, 4731, 7233
4 | DIN 17743, 17750 – 17754
5 | ASTM B 127, B 163 – B 165,B 366, B 564, B 725, B 730,B 751, B 775, B 829
6 | ASME SB-127, SB-163 – SB-165,SB-366, SB-564, SB-725,SB-730, SB-751, SB-775,SB-829
Elements | Min.（≥） | Max.（≤）
Ni | 63
Mn |  | 2
S |  | 0.5
Cu | 28 | 34
C |  | 0.3
Fe |  | 2.5
Si |  | 0.024