## Sheet1
Superalloys N07718
Data Table for:Grades - Superalloys - N07718
ITEM | Standard Number | Descriptions
Elements | Min.（≥） | Max.（≤）
C |  | 0.03
Cr | 17 | 21
Mo | 2.8 | 3.3
Ni | 50 | 55
Al | 0.2 | 0.6
Nb | 4.75 | 5.5
Fe |  | Bal
Si |  | 0.35
Mn |  | 0.35
P |  | 0.015
S |  | 0.015
B |  | 0.006