## Sheet1
Superalloys Inconel 718
Data Table for:Grades - Superalloys - Inconel 718
ITEM | Standard Number | Descriptions
1 | SAE AMS 5383E (2007) | Nickel Alloy, Corrosion and Heat-Resistant, Investment Castings 52.5Ni - 19Cr - 3.0Mo - 5.1Cb(Nb) - 0.90Ti - 0.60Al - 18Fe Vacuum Melted Homogenization and Solution Heat Treated
2 | SAE AMS 5589F (2013) | Nickel Alloy, Corrosion and Heat-Resistant, Seamless Tubing 52.5Ni - 19Cr - 3.0Mo - 5.1Cb (Nb) - 0.90Ti - 0.50Al - 18Fe Consumable Electrode Remelted or Vacuum Induction Melted 1775°F (968°C) Solution Heat Treated
3 | SAE AMS 5590F (2010) | Nickel Alloy, Corrosion and Heat Resistant, Seamless Tubing 52.5Ni - 19Cr - 3.0Mo - 5.1Cb - 0.90Ti - 0.50Al - 18Fe Consumable Electrode or Vacuum Induction Melted 1950°F (1066°C) Solution Heat Treated
4 | SAE AMS 5596K (2007) | Nickel Alloy, Corrosion and Heat-Resistant, Sheet, Strip, Foil and Plate 52.5Ni - 19Cr - 3.0Mo - 5.1Cb (Nb) - 0.90Ti - 0.50Al - 18Fe Consumable Electrode Remelted or Vacuum Induction Melted 1775°F (968°C) Solution Heat Treated
5 | SAE AMS 5597F (2009) | Nickel Alloy, Corrosion and Heat Resistant, Sheet, Strip, and Plate 52.5Ni - 19Cr - 3.0Mo - 5.1Cb - 0.90Ti - 0.50Al - 18Fe Consumable Electrode or Vacuum Induction Melted 1950°F (1066°C) Solution Heat Treated
6 | SAE AMS 5662M (2009) | Nickel Alloy, Corrosion and Heat-Resistant, Bars, Forgings, and Rings 52.5Ni - 19Cr - 3.0Mo - 5.1Cb (Nb) - 0.90Ti - 0.50AI - 18Fe Consumable Electrode or Vacuum Induction Melted 1775°F (968°C) Solution Heat Treated, Precipitation-Hardenable
7 | SAE AMS 5663M (2009) | Nickel Alloy, Corrosion and Heat-Resistant, Bars, Forgings, and Rings 52.5Ni - 19Cr - 3.0Mo - 5.1Cb (Nb) - 0.90Ti - 0.50Al - 18Fe Consumable Electrode or Vacuum Induction Melted 1775°F (968°C) Solution and Precipitation Heat Treated
8 | SAE AMS 5664E (2006) | Nickel Alloy, Corrosion and Heat Resistant, Bars, Forgings, and Rings 52.5Ni - 19Cr - 3.0Mo - 5.1Cb - 0.90Ti - 0.50Al - 18Fe Consumable Electrode or Vacuum Induction Melted 1950°F (1066°C) Solution Heat Treated, Precipitation Hardenable
9 | SAE AMS 5832G (2010) | Nickel Alloy, Corrosion and Heat Resistant, Welding Wire 52.5Ni - 19Cr - 3.0Mo - 5.1Cb - 0.90Ti - 0.50Al - 18Fe Consumable Electrode or Vacuum Induction Melted
10 | SAE J 467b (1968) | Special Purpose Alloys ("Superalloys")
11 | SAE AMS 5917 (2011) | Metal Injection Molded Nickel Based, Alloy 718 Parts, Hot Isostatically Pressed, Solutioned and Aged
Elements | Min.（≥） | Max.（≤）
C |  | 0.03
Cr | 17 | 21
Mo | 2.8 | 3.3
Ni | 50 | 55
Al | 0.2 | 0.6
Nb | 4.75 | 5.5
Fe |  | Bal
Si |  | 0.35
Mn |  | 0.35
P |  | 0.015
S |  | 0.015
B |  | 0.006