## Sheet1
Superalloys N07750
Data Table for:Grades - Superalloys - N07750
ITEM | Standard Number | Descriptions
Elements | Min.（≥） | Max.（≤）
C |  | 0.08
Mn |  | 1
Si |  | 0.5
S |  | 0.01
P |  | 0.015
Cu |  | 0.5
Fe | 5 | 9
Co |  | 1
Nb | 0.7 | 1.2
Cr | 14 | 17
Ni | 70
Al | 0.4 | 1
Ti | 2.25 | 2.75