## Sheet1
Superalloys MP35N
Data Table for:Grades - Superalloys - MP35N
ITEM | Standard Number | Descriptions
1 | AMS 5844
2 | AMS 5845
3 | ASTM F562
4 | ISO 15156-3(NACE MR 0175)
5 | ISO 5832-6
Elements | Min.（≥） | Max.（≤）
C |  | 0.025
P |  | 0.015
Si |  | 0.15
Ni | 33 | 37
Co |  | Bal
Mn |  | 0.15
S |  | 0.01
Cr | 19 | 21
Mo | 9 | 10.5
Ti |  | 1
Fe |  | 1