## Sheet1
Superalloys Alloy L605
Data Table for:Grades - Superalloys - Alloy L605
ITEM | Standard Number | Descriptions
1 | AMS 5796 | Cobalt Alloy, Corrosion and Heat-Resistant, Welding Wire, 52Co - 20Cr - 10Ni - 15W
2 | AMS 5759 | Cobalt Alloy, Corrosion and Heat-Resistant, Bars, Forgings, and Rings, 52Co - 20Cr - 10Ni - 15W
Elements | Min.（≥） | Max.（≤）
C | 0.05 | 0.15
Mn | 1 | 2
P |  | 0.4
S |  | 0.03
Si |  | 0.4
Cr | 19 | 21
Ni | 9 | 11
Co |  | Bal
Fe |  | 3
W | 14 | 16