## Sheet1
Superalloys K125L
Data Table for:Grades - Superalloys - K125L
ITEM | Standard Number | Descriptions
Elements | Min.（≥） | Max.（≤）
C | 0.06 | 0.14
Cr | 8.2 | 9.8
Co | 9.2 | 10.8
W | 6.2 | 10.8
Ni |  | Bal
Mo | 1.5 | 2.5
Al | 4.3 | 5.3
Ti | 2 | 2.8
Fe |  | 0.2
Ta | 3.3 | 4
B | 0.005 | 0.015
Zr |  | 0.05
Si |  | 0.15
Mn |  | 0.15
P |  | 0.001
S |  | 0.01
Pb |  | 0.0005
Sb |  | 0.001
Sn |  | 0.001
Bi |  | 5e-05
Ag |  | 0.0005