## Sheet1
Superalloys MAR-M 246
Data Table for:Grades - Superalloys - MAR-M 246
ITEM | Standard Number | Descriptions
Elements | Min.（≥） | Max.（≤）
C | 0.13 | 0.17
Si |  | 0.2
Mn |  | 0.2
S |  | 0.015
Cr | 8 | 10
Ni |  | Bal
Mo | 2.25 | 2.75
Co | 9 | 11
W | 9 | 11
Al | 5.25 | 5.75
Cu |  | 0.1
Ti | 1.25 | 1.75
Fe |  | 1
Ta | 1.25 | 1.75
Zr | 0.03 | 0.08
B | 0.01 | 0.02