## Sheet1
Superalloys Nickel 200
Data Table for:Grades - Superalloys - Nickel 200
ITEM | Standard Number | Descriptions
1 | ASTM B160 | Bars
2 | ASTM B162 | Plates
3 | BS 3075 NA11
4 | BS 3076 NA11
5 | ASTM B564 | Forged pieces
Elements | Min.（≥） | Max.（≤）
C |  | 0.15
Si |  | 0.35
Mn |  | 0.35
S |  | 0.01
Ni | 99
Cu |  | 0.25
Fe |  | 0.4
Mg |  | 0.2
Ti |  | 0.1
Co |  | 2