## Sheet1
Superalloys NC20T, NiCr20Ti, N06075, 2.4951, NiCr20Ti
Data Table for:Grades - Superalloys - NC20T, NiCr20Ti, N06075, 2.4951, NiCr20Ti
ITEM | Standard Number | Descriptions
1 | AIR 9165
Elements | Min.（≥） | Max.（≤）
C | 0.08 | 0.15
Si |  | 1
Mn |  | 1
P |  | 0.015
S |  | 0.015
Cr | 18 | 21
Ni |  | Bal
Co |  | 5
Fe |  | 5
Ti | 0.2 | 0.6
Cu |  | 0.5
Pb |  | 0.02