## Sheet1
Superalloys ASTM F75 CoCr Alloy
Data Table for:Grades - Superalloys - ASTM F75 CoCr Alloy
ITEM | Standard Number | Descriptions
1 | ASTM F75-2007 | CoCr alloys are widely used within the orthopedics, aerospace, power generation and the dental fields.
Elements | Min.（≥） | Max.（≤）
C |  | 0.35
Si |  | 0.1
Mn |  | 1
P |  | 0.02
S |  | 0.01
Cr | 27 | 30
Ni |  | 0.5
Mo | 5 | 7
W |  | 0.2
Co |  | Bal
B |  | 0.01
Al |  | 0.1
Ti |  | 0.1
Fe |  | 0.75
N |  | 0.25