## Sheet1
Tool Die Steels T31507
Data Table for:Grades - Tool Die Steels - T31507
ITEM | Standard Number | Descriptions
Elements | Min.（≥） | Max.（≤）
C | 1.1 | 1.3
Si | 0.1 | 0.6
Mn | 0.2 | 1
P |  | 0.03
S |  | 0.03
Cr | 0.35 | 0.85
Mo |  | 0.3
V | 0.15 | 0.4
W | 1 | 2
Ni＋Cu |  | 0.75