## Sheet1
Tool Die Steels P5
Data Table for:Grades - Tool Die Steels - P5
ITEM | Standard Number | Descriptions
Elements | Min.（≥） | Max.（≤）
C | 0.06 | 0.1
Si | 0.1 | 0.4
Mn | 0.2 | 0.6
P |  | 0.03
S |  | 0.03
Cr | 2 | 2.5
Mo
V
W
Ni＋Cu |  | 0.75
Ni |  | 0.35