## Sheet1
Tool Die Steels T4
Data Table for:Grades - Tool Die Steels - T4
ITEM | Standard Number | Descriptions
Elements | Min.（≥） | Max.（≤）
C | 0.7 | 0.8
Si | 0.2 | 0.4
Mn | 0.1 | 0.4
P |  | 0.03
S |  | 0.03
Cr | 3.75 | 4.5
Mo | 0.4 | 1
V | 0.8 | 1.2
W | 17.5 | 19
Co | 4.25 | 5.75