## Sheet1
Tool Die Steels M4
Data Table for:Grades - Tool Die Steels - M4
ITEM | Standard Number | Descriptions
Elements | Min.（≥） | Max.（≤）
C | 1.25 | 1.4
Si | 0.2 | 0.45
Mn | 0.15 | 0.4
P |  | 0.03
S |  | 0.03
Cr | 3.75 | 4.75
Mo | 4.25 | 5.5
V | 3.75 | 4.5
W | 5.25 | 6.5
Co