## Sheet1
Tool Die Steels M30
Data Table for:Grades - Tool Die Steels - M30
ITEM | Standard Number | Descriptions
Elements | Min.（≥） | Max.（≤）
C | 0.75 | 0.85
Si | 0.2 | 0.45
Mn | 0.15 | 0.4
P |  | 0.03
S |  | 0.03
Cr | 3.5 | 4.25
Mo | 7.75 | 9
V | 1 | 1.4
W | 1.3 | 2.3
Co | 4.5 | 5.5