## Sheet1
Tool Die Steels M44
Data Table for:Grades - Tool Die Steels - M44
ITEM | Standard Number | Descriptions
Elements | Min.（≥） | Max.（≤）
C | 1.1 | 1.2
Si | 0.3 | 0.55
Mn | 0.2 | 0.4
P |  | 0.03
S |  | 0.03
Cr | 4 | 4.75
Mo | 6 | 7
V | 1.85 | 2.2
W | 5 | 5.75
Co | 11 | 12.25