## Sheet1
Tool Die Steels M47
Data Table for:Grades - Tool Die Steels - M47
ITEM | Standard Number | Descriptions
Elements | Min.（≥） | Max.（≤）
C | 1.05 | 1.15
Si | 0.2 | 0.45
Mn | 0.15 | 0.4
P |  | 0.03
S |  | 0.03
Cr | 3.5 | 4
Mo | 9.25 | 10
V | 1.15 | 1.35
W | 1.3 | 1.8
Co | 4.75 | 5.25