## Sheet1
Tool Die Steels M52
Data Table for:Grades - Tool Die Steels - M52
ITEM | Standard Number | Descriptions
Elements | Min.（≥） | Max.（≤）
C | 0.85 | 0.95
Si | 0.2 | 0.6
Mn | 0.15 | 0.45
P |  | 0.03
S |  | 0.03
Cr | 3.5 | 4.3
Mo | 4 | 4.9
V | 1.65 | 2.25
W | 0.75 | 1.5
Co