## Sheet1
Tool Die Steels Stellite 251
Data Table for:Grades - Tool Die Steels - Stellite 251
ITEM | Standard Number | Descriptions
Elements | Min.（≥） | Max.（≤）
C |  | 0.3
Si
Mn
Cr |  | 28
Ni
Mo
Co | remaining
W
Fe |  | 18
Nb |  | 2