## Sheet1
Tool Die Steels Stellite 306
Data Table for:Grades - Tool Die Steels - Stellite 306
ITEM | Standard Number | Descriptions
Elements | Min.（≥） | Max.（≤）
C |  | 0.4
Si
Mn
Cr |  | 25
Ni |  | 5
Mo
Co | remaining
W |  | 2
Fe
Nb |  | 6