## Sheet1
Tool Die Steels SKD-11
Data Table for:Grades - Tool Die Steels - SKD-11
ITEM | Standard Number | Descriptions
1 | G 4404 (2006) | Alloy tool steels
Elements | Min.（≥） | Max.（≤）
C | 1.4 | 1.6
Si |  | 0.4
Mn |  | 0.6
P |  | 0.03
S |  | 0.03
Cr | 11 | 13
Mo | 0.8 | 1.2
V | 0.2 | 0.5